## Parameters
Running code | Example_001 | This is an example. Remember: avoid period, comma, and, in general special, characters
Parameters
Radius of the sphere, Rp (m) | 0.00125
Porosity of the sphere, ε (-) | 0.66
Tortuosity of the sphere, τ (-) | 1.5
Pore diameter, dpore (m) | 9.9e-09
Specific surface area, S (m2/g) | 206
Pore volume, Vpore (m3/g) | 5.4e-07
Skeletal density of sphere, ρS (kg/m3) | 3600
Sticking coefficient, c (-) | 0.0001
Adsorption capacity, q (m-2) | 1.2e+17
Desorption probability, Pd (1/s) | 0
Pulse time, tpulse (s) | 360
Temperature, T (K) | 383
Partial pressure of reactant at surface, pA0 (Pa) | 340
Partial pressure of inert gas, pI (Pa) | 99660
Molar mass of reactant A, MA (kg/mol) | 0.319
Molar mass of inert gas, MI (kg/mol) | 0.028
Molecular diameter of reactant A, dA (m) | 8.13e-10
Molecular diameter of inert gas, dI (m) | 3.74e-10
Atomic mass of metal in reactant A, MM (kg/mol) | 0.195
Molar mass of metal oxide deposited, MMOx (kg/mol) | 0.0814
Number of spatial grid points in r-axis | 200
Number of time grid points | 100
# Save and close this file before running the Python script