## Parameters
Running code | JV_ALD_2025-08-19_001 | This is an example. Remember: avoid period, comma, and, in general special, characters
Parameters
Radius of the sphere, Rp (m) | 0.0005
Porosity of the sphere, ε (-) | 0.3
Tortuosity of the sphere, τ (-) | 1
Pore diameter, dpore (m) | 1.2e-08
Specific surface area, S (m2/g) | 206
Pore volume, Vpore (m3/g) | 6.5e-07
Skeletal density of sphere, ρS (kg/m3) | 3970
Sticking coeficient, c (-) | 1e-05
Adsorption capacity, q (m-2) | 1e+18
Desorption probability, Pd (1/s) | 0
Pulse time, tpulse (s) | 1000
Temperature, T (K) | 383
Partial pressure of reactant at surface, pA0 (Pa) | 180
Partial pressure of inert gas, pI (Pa) | 1000
Molar mass of reactant A, MA (kg/mol) | 0.319
Molar mass of inert gas, MI (kg/mol) | 0.028
Molecular diameter of reactant A, dI (m) | 8.2e-10
Molecular diameter of inert gas, dI (m) | 3.74e-10
Atomic mass of metal in reactant A, MM (kg/mol) | 0.195
Molar mass of metal oxide deposited, MMOx (kg/mol) | 0.227
Number of spatial grid points in r-axis | 300
Number of time grid points | 200
# Save and close this file before running the Python script